## 0 bar
Data/Hour | Data/Hour | Flux Sensor (W/m2) | [5 empty] | Internal Temperature (°C) | [7 empty] | External Temperature | [7 empty] | TEC direct (W/mK) | Average Temperature(°C) |  | TEC direct (W/mK)
|  | N |  |  | S |  |  | N | NE | E | SE | S | SO | O | N | N | NE | E | SE | S | SO | O | N
|  | 301 | 302 | 303 | 304 | 305 | 306 | 310 | 311 | 312 | 313 | 314 | 315 | 316 | 317 | 220 | 221 | 222 | 223 | 224 | 225 | 226 | 227 |  | Internal | External | Reported
7/28/2009 02:06:32 | 2009-07-28 02:06 | 75.6786 | 76.724 | 74.6963 | 68.1803 | 70.5091 | 73.3338 | 48.6244 | 48.228 | 47.0313 | 45.5692 | 44.7652 | 45.3252 | 46.9664 | 48.5094 | 25.7754 | 26.1314 | 25.6979 | 25.2198 | 24.9697 | 25.5167 | 25.677 | 25.8065 | 3.3613 | 46.8773875 | 25.5993 | 3.37
7/28/2009 02:16:32 | 2009-07-28 02:16 | 75.1274 | 75.4061 | 74.7091 | 67.9948 | 70.974 | 73.3744 | 48.604 | 48.2212 | 47.0347 | 45.5761 | 44.7652 | 45.3252 | 46.9732 | 48.5162 | 25.7991 | 26.1348 | 25.7012 | 25.2198 | 24.9697 | 25.5267 | 25.677 | 25.8166 | 3.3576 | 46.876975 | 25.6056125 | 3.37
7/28/2009 02:26:32 | 2009-07-28 02:26 | 75.8242 | 77.0693 | 75.4221 | 68.3294 | 69.931 | 73.0224 | 48.6074 | 48.2075 | 47.0347 | 45.5795 | 44.7687 | 45.3422 | 46.9698 | 48.5333 | 25.7957 | 26.1314 | 25.6945 | 25.2232 | 24.9731 | 25.5267 | 25.6736 | 25.82 | 3.3464 | 46.8803875 | 25.604775 | 3.37
7/28/2009 02:36:32 | 2009-07-28 02:36 | 75.1979 | 75.7814 | 75.0598 | 68.2971 | 70.7962 | 73.4752 | 48.5767 | 48.2143 | 47.045 | 45.5931 | 44.7789 | 45.3422 | 46.9698 | 48.5436 | 25.7856 | 26.1348 | 25.7012 | 25.2265 | 24.9798 | 25.5335 | 25.6803 | 25.8233 | 3.361 | 46.88295 | 25.608125 | 3.37
7/28/2009 02:46:32 | 2009-07-28 02:46 | 75.2577 | 77.4479 | 76.3317 | 68.266 | 70.0427 | 73.0036 | 48.621 | 48.228 | 47.0416 | 45.5931 | 44.7755 | 45.3558 | 46.9868 | 48.5367 | 25.7991 | 26.1348 | 25.7046 | 25.2198 | 24.9832 | 25.5335 | 25.6837 | 25.8166 | 3.3524 | 46.8923125 | 25.6094125 | 3.37
7/28/2009 02:56:32 | 2009-07-28 02:56 | 74.97 | 76.6567 | 75.1753 | 68.2755 | 70.7977 | 73.4163 | 48.5869 | 48.2383 | 47.0518 | 45.5931 | 44.7857 | 45.3524 | 46.9937 | 48.5402 | 25.7856 | 26.1483 | 25.7113 | 25.2232 | 24.9798 | 25.5335 | 25.6837 | 25.8267 | 3.3672 | 46.8927625 | 25.6115125 | 3.37
7/28/2009 03:06:32 | 2009-07-28 03:06 | 74.97 | 76.6567 | 75.1753 | 68.2755 | 70.7977 | 73.4163 | 48.621 | 48.2383 | 47.0586 | 45.5965 | 44.7823 | 45.349 | 46.9834 | 48.5402 | 25.7856 | 26.1517 | 25.7113 | 25.2232 | 24.9798 | 25.5335 | 25.6837 | 25.8267 | 3.3578 | 46.8961625 | 25.6119375 | 3.37
7/28/2009 03:16:32 | 2009-07-28 03:16 | 75.0248 | 77.0766 | 75.5722 | 68.4277 | 70.0484 | 73.1241 | 48.6381 | 48.2519 | 47.0722 | 45.6033 | 44.7959 | 45.3694 | 46.9971 | 48.547 | 25.8093 | 26.1449 | 25.7079 | 25.2333 | 24.9832 | 25.5368 | 25.6837 | 25.8267 | 3.3642 | 46.9093625 | 25.615725 | 3.37
7/28/2009 03:26:32 | 2009-07-28 03:26 | 75.8342 | 77.2933 | 75.3198 | 68.3631 | 70.6158 | 73.5353 | 48.6312 | 48.2417 | 47.0688 | 45.6067 | 44.8027 | 45.3694 | 46.9971 | 48.5504 | 25.7856 | 26.1483 | 25.7079 | 25.2333 | 24.9866 | 25.5368 | 25.6837 | 25.83 | 3.3543 | 46.9085 | 25.614025 | 3.37
7/28/2009 03:36:32 | 2009-07-28 03:36 | 75.6389 | 76.4609 | 76.0824 | 68.3146 | 70.0965 | 73.0471 | 48.6346 | 48.2519 | 47.0688 | 45.6067 | 44.7959 | 45.3763 | 47.0073 | 48.5538 | 25.7991 | 26.1449 | 25.7113 | 25.2299 | 24.9899 | 25.5402 | 25.6904 | 25.8267 | 3.37 | 46.9119125 | 25.61655 | 3.37
7/28/2009 03:46:32 | 2009-07-28 03:46 | 76.1498 | 76.5367 | 74.9521 | 68.0679 | 71.0894 | 73.6257 | 48.6312 | 48.2553 | 47.0791 | 45.6067 | 44.8061 | 45.366 | 47.0243 | 48.5538 | 25.7957 | 26.1551 | 25.7147 | 25.2366 | 24.9832 | 25.5402 | 25.6937 | 25.83 | 3.3584 | 46.9153125 | 25.61865 | 3.37
7/28/2009 03:56:32 | 2009-07-28 03:56 | 75.3214 | 76.1907 | 75.1322 | 68.1318 | 71.0956 | 73.6564 | 48.6176 | 48.2622 | 47.0791 | 45.6169 | 44.8163 | 45.3728 | 47.0448 | 48.5879 | 25.7957 | 26.1517 | 25.7147 | 25.2333 | 24.9899 | 25.5402 | 25.6904 | 25.83 | 3.3674 | 46.9247 | 25.6182375 | 3.37
7/28/2009 04:06:32 | 2009-07-28 04:06 | 75.9247 | 77.461 | 77.2815 | 68.307 | 70.1403 | 73.1084 | 48.6415 | 48.269 | 47.0825 | 45.6135 | 44.8061 | 45.3831 | 47.0346 | 48.5947 | 25.8025 | 26.1619 | 25.718 | 25.24 | 24.9899 | 25.5436 | 25.6971 | 25.83 | 3.3572 | 46.928125 | 25.622875 | 3.37
7/28/2009 04:16:32 | 2009-07-28 04:16 | 75.7558 | 77.2824 | 75.2587 | 68.3891 | 70.5901 | 73.593 | 48.6619 | 48.2622 | 47.0893 | 45.6237 | 44.8231 | 45.3899 | 47.0175 | 48.5947 | 25.8025 | 26.1551 | 25.718 | 25.2366 | 24.9967 | 25.5436 | 25.6937 | 25.8402 | 3.3802 | 46.9327875 | 25.6233 | 3.37
7/28/2009 04:26:32 | 2009-07-28 04:26 | 76.1326 | 76.8251 | 76.5485 | 68.1031 | 70.4671 | 73.0079 | 48.6654 | 48.2656 | 47.0893 | 45.6237 | 44.8197 | 45.3899 | 47.0312 | 48.5538 | 25.8025 | 26.1551 | 25.718 | 25.2333 | 24.9933 | 25.5436 | 25.7004 | 25.83 | 3.3714 | 46.929825 | 25.622025 | 3.37
7/28/2009 04:36:32 | 2009-07-28 04:36 | 75.9085 | 76.9594 | 75.5313 | 68.5974 | 70.2194 | 73.4618 | 48.6346 | 48.2792 | 47.0961 | 45.6237 | 44.83 | 45.3967 | 47.0482 | 48.5913 | 25.8127 | 26.1517 | 25.7248 | 25.2434 | 24.9967 | 25.5503 | 25.6971 | 25.8368 | 3.3714 | 46.937475 | 25.6266875 | 3.37
7/28/2009 04:46:32 | 2009-07-28 04:46 | 75.8497 | 76.5961 | 75.6328 | 68.6436 | 70.2251 | 73.4095 | 48.6688 | 48.286 | 47.0961 | 45.634 | 44.8368 | 45.4069 | 47.055 | 48.6016 | 25.8093 | 26.1619 | 25.7214 | 25.2467 | 24.9967 | 25.5503 | 25.7004 | 25.8334 | 3.3579 | 46.94815 | 25.6275125 | 3.37
7/28/2009 04:56:32 | 2009-07-28 04:56 | 75.9286 | 75.9494 | 75.6887 | 68.0064 | 71.0486 | 73.416 | 48.6688 | 48.286 | 47.0961 | 45.634 | 44.8368 | 45.3865 | 47.0414 | 48.5947 | 25.8025 | 26.1585 | 25.7214 | 25.2434 | 25 | 25.5536 | 25.7038 | 25.8334 | 3.3579 | 46.9430375 | 25.627075 | 3.37
7/28/2009 05:06:32 | 2009-07-28 05:06 | 75.4305 | 76.5594 | 76.5541 | 68.1932 | 70.6764 | 73.0774 | 48.679 | 48.2963 | 47.0961 | 45.6408 | 44.8334 | 45.4001 | 47.0482 | 48.5845 | 25.8194 | 26.1585 | 25.7248 | 25.2434 | 25.0034 | 25.5536 | 25.7038 | 25.8267 | 3.3615 | 46.9473 | 25.6292 | 3.37
7/28/2009 05:16:32 | 2009-07-28 05:16 | 76.4667 | 77.7388 | 75.5677 | 68.5907 | 70.2242 | 73.4199 | 48.6926 | 48.286 | 47.1029 | 45.6476 | 44.847 | 45.4172 | 47.0482 | 48.622 | 25.8194 | 26.1619 | 25.7248 | 25.2501 | 25.0034 | 25.5536 | 25.7072 | 25.8267 | 3.3636 | 46.9579375 | 25.6308875 | 3.37
7/28/2009 05:26:32 | 2009-07-28 05:26 | 76.4667 | 77.7388 | 75.5677 | 68.5907 | 70.2242 | 73.4199 | 48.6585 | 48.3168 | 47.0995 | 45.6442 | 44.847 | 45.4103 | 47.038 | 48.5982 | 25.8228 | 26.1619 | 25.7248 | 25.2467 | 25 | 25.557 | 25.6971 | 25.82 | 3.3722 | 46.9515625 | 25.6287875 | 3.37
7/28/2009 05:36:32 | 2009-07-28 05:36 | 75.9263 | 75.9009 | 75.6079 | 68.24 | 71.1854 | 73.7287 | 48.6551 | 48.3065 | 47.1029 | 45.651 | 44.8436 | 45.4069 | 47.0482 | 48.6016 | 25.816 | 26.1754 | 25.7315 | 25.2467 | 25.0068 | 25.5536 | 25.7139 | 25.8368 | 3.3607 | 46.951975 | 25.6350875 | 3.37
7/28/2009 05:46:32 | 2009-07-28 05:46 | 76.187 | 78.4802 | 75.7102 | 68.664 | 70.2366 | 73.4971 | 48.6892 | 48.3065 | 47.1131 | 45.6544 | 44.8538 | 45.424 | 47.038 | 48.6186 | 25.8127 | 26.1686 | 25.7281 | 25.2534 | 25.0135 | 25.5604 | 25.7072 | 25.8368 | 3.3785 | 46.9622 | 25.6350875 | 3.37
7/28/2009 05:56:32 | 2009-07-28 05:56 | 75.7121 | 77.4628 | 76.6181 | 68.5824 | 70.2244 | 73.3234 | 48.696 | 48.3065 | 47.1131 | 45.6612 | 44.8504 | 45.424 | 47.0482 | 48.6152 | 25.8059 | 26.172 | 25.7281 | 25.2534 | 25.0101 | 25.5604 | 25.7105 | 25.8334 | 3.3711 | 46.964325 | 25.634225 | 3.37
7/28/2009 06:06:32 | 2009-07-28 06:06 | 76.3355 | 76.9521 | 76.3771 | 68.1449 | 70.7283 | 73.2642 | 48.7063 | 48.2997 | 47.12 | 45.6544 | 44.8504 | 45.424 | 47.0618 | 48.5879 | 25.8093 | 26.172 | 25.7315 | 25.2467 | 25.0101 | 25.5671 | 25.7139 | 25.83 | 3.3711 | 46.9630625 | 25.635075 | 3.37
7/28/2009 06:16:32 | 2009-07-28 06:16 | 75.1044 | 76.1159 | 75.1435 | 68.5759 | 71.0549 | 73.8006 | 48.7336 | 48.3134 | 47.1234 | 45.6646 | 44.8606 | 45.4274 | 47.0618 | 48.6391 | 25.8228 | 26.1754 | 25.7348 | 25.2568 | 25.0101 | 25.557 | 25.7206 | 25.8435 | 3.3743 | 46.9779875 | 25.640125 | 3.37
7/28/2009 06:26:32 | 2009-07-28 06:26 | 76.1093 | 77.8521 | 76.4662 | 68.6218 | 70.2262 | 73.4818 | 48.7199 | 48.3065 | 47.1234 | 45.6714 | 44.8572 | 45.441 | 47.0584 | 48.6323 | 25.8194 | 26.1754 | 25.7315 | 25.2534 | 25.0101 | 25.5637 | 25.7105 | 25.8368 | 3.3507 | 46.9762625 | 25.6376 | 3.37
7/28/2009 06:36:32 | 2009-07-28 06:36 | 75.7811 | 77.1841 | 75.6009 | 68.7331 | 70.3079 | 73.5465 | 48.7199 | 48.3304 | 47.1268 | 45.668 | 44.8708 | 45.4376 | 47.0755 | 48.622 | 25.8194 | 26.172 | 25.7315 | 25.2568 | 25.0135 | 25.5671 | 25.7172 | 25.8503 | 3.3769 | 46.981375 | 25.640975 | 3.37
7/28/2009 06:46:32 | 2009-07-28 06:46 | 75.8268 | 77.1905 | 75.3546 | 68.6504 | 71.0059 | 73.8661 | 48.6995 | 48.3441 | 47.1268 | 45.6748 | 44.8742 | 45.441 | 47.0789 | 48.622 | 25.8194 | 26.1788 | 25.7415 | 25.2602 | 25.0202 | 25.5704 | 25.7105 | 25.8435 | 3.3611 | 46.9826625 | 25.6430625 | 3.37
7/28/2009 06:56:32 | 2009-07-28 06:56 | 76.4734 | 76.0425 | 74.8139 | 68.51 | 71.2584 | 73.8757 | 48.6892 | 48.3304 | 47.1336 | 45.6816 | 44.8742 | 45.4342 | 47.0857 | 48.6391 | 25.8194 | 26.1856 | 25.7415 | 25.2568 | 25.0168 | 25.5704 | 25.7172 | 25.8503 | 3.3687 | 46.9835 | 25.64475 | 3.37
7/28/2009 07:06:32 | 2009-07-28 07:06 | 76.4734 | 76.0425 | 74.8139 | 68.51 | 71.2584 | 73.8757 | 48.7131 | 48.3441 | 47.137 | 45.685 | 44.8776 | 45.4342 | 47.1129 | 48.6459 | 25.8363 | 26.1856 | 25.7382 | 25.2568 | 25.0135 | 25.5671 | 25.7172 | 25.8435 | 3.3618 | 46.993725 | 25.644775 | 3.37
7/28/2009 07:16:32 | 2009-07-28 07:16 | 75.5428 | 77.0152 | 75.5153 | 68.774 | 71.0311 | 73.8573 | 48.7609 | 48.3407 | 47.1404 | 45.6953 | 44.8845 | 45.4444 | 47.0857 | 48.6425 | 25.833 | 26.172 | 25.7415 | 25.2568 | 25.0202 | 25.5704 | 25.7239 | 25.8435 | 3.3576 | 46.9993 | 25.6451625 | 3.37
7/28/2009 07:26:32 | 2009-07-28 07:26 | 76.0323 | 77.5481 | 75.43 | 68.7788 | 70.4131 | 73.6367 | 48.7267 | 48.3338 | 47.137 | 45.6919 | 44.8879 | 45.458 | 47.1129 | 48.6391 | 25.8262 | 26.1788 | 25.7415 | 25.2602 | 25.0202 | 25.5704 | 25.7139 | 25.8334 | 3.3639 | 46.9984125 | 25.643075 | 3.37
7/28/2009 07:36:32 | 2009-07-28 07:36 | 75.6807 | 77.2026 | 76.9068 | 68.2643 | 70.6466 | 73.2572 | 48.7574 | 48.3543 | 47.1438 | 45.685 | 44.8776 | 45.4546 | 47.0993 | 48.6323 | 25.833 | 26.172 | 25.7415 | 25.2703 | 25.0202 | 25.5704 | 25.7172 | 25.8536 | 3.3646 | 47.0005375 | 25.647275 | 3.37
7/28/2009 07:46:32 | 2009-07-28 07:46 | 76.0748 | 77.6984 | 76.1513 | 68.8168 | 70.3479 | 73.6207 | 48.7574 | 48.3475 | 47.1438 | 45.6987 | 44.8845 | 45.458 | 47.1129 | 48.6425 | 25.8127 | 26.1788 | 25.7483 | 25.2602 | 25.0236 | 25.5738 | 25.7239 | 25.8469 | 3.3706 | 47.0056625 | 25.646025 | 3.37
7/28/2009 07:56:32 | 2009-07-28 07:56 | 75.6738 | 76.3872 | 75.135 | 68.4214 | 71.2935 | 73.8985 | 48.7199 | 48.3441 | 47.1472 | 45.6987 | 44.8879 | 45.4478 | 47.1061 | 48.622 | 25.8296 | 26.1788 | 25.7449 | 25.2703 | 25.027 | 25.5771 | 25.7239 | 25.8402 | 3.3714 | 46.9967125 | 25.648975 | 3.37
7/28/2009 08:06:32 | 2009-07-28 08:06 | 76.2565 | 75.9675 | 76.0796 | 68.303 | 71.1593 | 73.5278 | 48.7609 | 48.3714 | 47.1506 | 45.6919 | 44.8879 | 45.4546 | 47.1061 | 48.6528 | 25.8296 | 26.1822 | 25.7449 | 25.2669 | 25.0303 | 25.5671 | 25.7206 | 25.8604 | 3.3597 | 47.009525 | 25.65025 | 3.37
7/28/2009 08:16:32 | 2009-07-28 08:16 | 75.5122 | 75.1681 | 75.6952 | 68.2885 | 71.2336 | 73.6763 | 48.7574 | 48.3577 | 47.1575 | 45.7055 | 44.8947 | 45.4478 | 47.0993 | 48.6391 | 25.8397 | 26.1822 | 25.7483 | 25.2669 | 25.027 | 25.5738 | 25.7273 | 25.8536 | 3.3633 | 47.007375 | 25.65235 | 3.37
7/28/2009 08:26:32 | 2009-07-28 08:26 | 75.7661 | 76.5625 | 74.8424 | 68.5798 | 71.2788 | 74.0134 | 48.7813 | 48.3646 | 47.1609 | 45.7123 | 44.9015 | 45.4648 | 47.1129 | 48.6391 | 25.8465 | 26.189 | 25.755 | 25.2703 | 25.0236 | 25.5771 | 25.7239 | 25.8469 | 3.3486 | 47.017175 | 25.6540375 | 3.37
7/28/2009 08:36:32 | 2009-07-28 08:36 | 76.0212 | 78.1343 | 75.8904 | 68.9189 | 70.4776 | 73.5945 | 48.7711 | 48.3543 | 47.1609 | 45.7021 | 44.9049 | 45.4751 | 47.0925 | 48.6698 | 25.8431 | 26.1822 | 25.7516 | 25.2703 | 25.0303 | 25.5738 | 25.7306 | 25.8536 | 3.358 | 47.0163375 | 25.6544375 | 3.37
7/28/2009 08:46:32 | 2009-07-28 08:46 | 76.0965 | 77.9747 | 76.8323 | 68.8626 | 70.2902 | 73.529 | 48.7233 | 48.3782 | 47.1609 | 45.7021 | 44.9049 | 45.4785 | 47.1027 | 48.6562 | 25.833 | 26.189 | 25.7516 | 25.2669 | 25.027 | 25.5872 | 25.734 | 25.8604 | 3.3731 | 47.01335 | 25.6561375 | 3.37
7/28/2009 08:56:32 | 2009-07-28 08:56 | 76.9312 | 77.4641 | 76.5127 | 68.7612 | 70.2898 | 73.5532 | 48.7472 | 48.3748 | 47.1643 | 45.7089 | 44.9049 | 45.4819 | 47.0993 | 48.663 | 25.8363 | 26.189 | 25.7516 | 25.2703 | 25.0337 | 25.5839 | 25.7306 | 25.8637 | 3.3793 | 47.0180375 | 25.6573875 | 3.37
7/28/2009 09:06:32 | 2009-07-28 09:06 | 76.3575 | 77.7946 | 76.2194 | 68.7336 | 70.354 | 73.5109 | 48.7847 | 48.3543 | 47.1745 | 45.7157 | 44.9049 | 45.4819 | 47.1095 | 48.6562 | 25.8465 | 26.1923 | 25.7516 | 25.2736 | 25.0337 | 25.5805 | 25.734 | 25.8536 | 3.379 | 47.0227125 | 25.658225 | 3.37
7/28/2009 09:16:32 | 2009-07-28 09:16 | 76.4882 | 76.8862 | 76.1952 | 68.7556 | 70.3301 | 73.3834 | 48.7779 | 48.385 | 47.1745 | 45.7089 | 44.8981 | 45.4785 | 47.1402 | 48.6732 | 25.8431 | 26.2025 | 25.7516 | 25.2736 | 25.0404 | 25.5872 | 25.734 | 25.8637 | 3.3737 | 47.0295375 | 25.6620125 | 3.37
7/28/2009 09:26:32 | 2009-07-28 09:26 | 76.2557 | 76.3248 | 75.9834 | 68.4131 | 71.4279 | 73.8405 | 48.7131 | 48.3748 | 47.1813 | 45.7191 | 44.9151 | 45.4751 | 47.1095 | 48.68 | 25.8431 | 26.2025 | 25.755 | 25.2804 | 25.0337 | 25.5805 | 25.7373 | 25.8637 | 3.3647 | 47.021 | 25.662025 | 3.37
7/28/2009 09:36:32 | 2009-07-28 09:36 | 76.2741 | 76.7277 | 75.6763 | 68.8556 | 70.8088 | 73.8764 | 48.7847 | 48.3748 | 47.1779 | 45.7225 | 44.9185 | 45.4887 | 47.1163 | 48.7108 | 25.8533 | 26.2025 | 25.7584 | 25.277 | 25.0337 | 25.5872 | 25.734 | 25.8671 | 3.3646 | 47.036775 | 25.66415 | 3.37
7/28/2009 09:46:32 | 2009-07-28 09:46 | 76.2069 | 78.0358 | 76.2127 | 68.8849 | 70.358 | 73.6326 | 48.7677 | 48.3714 | 47.1745 | 45.7259 | 44.9185 | 45.4955 | 47.1163 | 48.6971 | 25.8262 | 26.1991 | 25.7584 | 25.277 | 25.0404 | 25.5872 | 25.7373 | 25.8772 | 3.3646 | 47.0333625 | 25.66285 | 3.37
7/28/2009 09:56:32 | 2009-07-28 09:56 | 75.5963 | 77.2778 | 75.1448 | 68.8834 | 70.7621 | 73.8757 | 48.7779 | 48.3714 | 47.1847 | 45.7293 | 44.9151 | 45.4955 | 47.1266 | 48.6835 | 25.8465 | 26.2127 | 25.7584 | 25.2804 | 25.037 | 25.5872 | 25.7373 | 25.8637 | 3.3747 | 47.0355 | 25.6654 | 3.37
7/28/2009 10:06:32 | 2009-07-28 10:06 | 76.3283 | 77.3981 | 77.0293 | 68.6871 | 70.4336 | 73.4913 | 48.7609 | 48.3953 | 47.1847 | 45.7225 | 44.9219 | 45.4921 | 47.1232 | 48.6971 | 25.8566 | 26.1991 | 25.7617 | 25.2837 | 25.0404 | 25.5872 | 25.7373 | 25.8705 | 3.3586 | 47.0372125 | 25.6670625 | 3.37
7/28/2009 10:16:32 | 2009-07-28 10:16 | 76.3564 | 78.0445 | 76.1313 | 68.8632 | 70.6964 | 73.8564 | 48.7847 | 48.385 | 47.1881 | 45.7293 | 44.9253 | 45.4989 | 47.1266 | 48.68 | 25.8566 | 26.1957 | 25.7617 | 25.2837 | 25.0438 | 25.5906 | 25.7407 | 25.8705 | 3.3768 | 47.0397375 | 25.6679125 | 3.37
7/28/2009 10:26:32 | 2009-07-28 10:26 | 75.841 | 76.573 | 76.6341 | 68.3592 | 70.8347 | 73.4651 | 48.8052 | 48.3816 | 47.1881 | 45.7259 | 44.9219 | 45.4853 | 47.1334 | 48.68 | 25.8499 | 26.1957 | 25.7684 | 25.2804 | 25.0438 | 25.5906 | 25.7441 | 25.8671 | 3.3802 | 47.040175 | 25.6675 | 3.37
7/28/2009 10:36:32 | 2009-07-28 10:36 | 76.1472 | 76.3611 | 75.1516 | 68.6874 | 71.3794 | 74.1043 | 48.8052 | 48.3884 | 47.1779 | 45.7429 | 44.9355 | 45.4921 | 47.1436 | 48.6766 | 25.8533 | 26.1957 | 25.7584 | 25.2837 | 25.0404 | 25.5906 | 25.7373 | 25.8738 | 3.3644 | 47.045275 | 25.66665 | 3.37
7/28/2009 10:46:32 | 2009-07-28 10:46 | 75.8931 | 76.5366 | 76.1922 | 68.266 | 71.1967 | 73.6899 | 48.795 | 48.3953 | 47.195 | 45.7361 | 44.9253 | 45.4921 | 47.1368 | 48.6903 | 25.8465 | 26.2093 | 25.7718 | 25.2871 | 25.0505 | 25.5939 | 25.7508 | 25.8738 | 3.3616 | 47.0457375 | 25.6729625 | 3.37
7/28/2009 10:56:32 | 2009-07-28 10:56 | 76.7897 | 77.0995 | 76.8347 | 68.5941 | 70.6275 | 73.4173 | 48.8052 | 48.3919 | 47.1916 | 45.7361 | 44.9287 | 45.5057 | 47.1436 | 48.7073 | 25.8533 | 26.2093 | 25.7684 | 25.2871 | 25.0505 | 25.5973 | 25.7441 | 25.8772 | 3.3659 | 47.0512625 | 25.6734 | 3.37
7/28/2009 11:06:32 | 2009-07-28 11:06 | 76.1291 | 77.1795 | 75.4758 | 68.7634 | 70.9578 | 73.9903 | 48.7609 | 48.4124 | 47.1916 | 45.7464 | 44.9389 | 45.5057 | 47.1402 | 48.721 | 25.8736 | 26.2093 | 25.7718 | 25.2905 | 25.0539 | 25.5939 | 25.7508 | 25.8772 | 3.3764 | 47.0521375 | 25.677625 | 3.37
7/28/2009 11:16:32 | 2009-07-28 11:16 | 76.451 | 77.1252 | 75.5437 | 68.8009 | 71.0378 | 73.9463 | 48.7984 | 48.4089 | 47.212 | 45.7464 | 44.9424 | 45.5057 | 47.1402 | 48.7108 | 25.8431 | 26.2127 | 25.7684 | 25.2938 | 25.0539 | 25.6007 | 25.7508 | 25.8705 | 3.3676 | 47.0581 | 25.6742375 | 3.37
7/28/2009 11:26:32 | 2009-07-28 11:26 | 75.872 | 75.9464 | 75.1639 | 68.5827 | 71.256 | 73.9969 | 48.8256 | 48.3919 | 47.2052 | 45.7532 | 44.9424 | 45.5057 | 47.1368 | 48.7005 | 25.8533 | 26.2093 | 25.7752 | 25.2938 | 25.0606 | 25.6007 | 25.7541 | 25.8772 | 3.3695 | 47.0576625 | 25.678025 | 3.37
7/28/2009 11:36:32 | 2009-07-28 11:36 | 75.7803 | 77.2151 | 75.3504 | 68.7393 | 71.1568 | 73.9978 | 48.795 | 48.4089 | 47.212 | 45.7498 | 44.9492 | 45.5057 | 47.147 | 48.7073 | 25.8736 | 26.2127 | 25.7785 | 25.2972 | 25.064 | 25.604 | 25.7541 | 25.8772 | 3.3533 | 47.0593625 | 25.6826625 | 3.37
7/28/2009 11:46:32 | 2009-07-28 11:46 | 76.5936 | 77.9034 | 76.9791 | 68.6803 | 70.4042 | 73.5022 | 48.8086 | 48.4124 | 47.2154 | 45.7464 | 44.9424 | 45.5194 | 47.1368 | 48.7278 | 25.8702 | 26.2093 | 25.7785 | 25.2938 | 25.0606 | 25.604 | 25.7608 | 25.8772 | 3.3652 | 47.06365 | 25.6818 | 3.37
7/28/2009 11:56:32 | 2009-07-28 11:56 | 76.5866 | 76.7646 | 77.0031 | 68.4647 | 70.6108 | 73.3188 | 48.8325 | 48.3884 | 47.2052 | 45.7532 | 44.9355 | 45.5091 | 47.1402 | 48.7073 | 25.8702 | 26.2161 | 25.7853 | 25.3039 | 25.064 | 25.6107 | 25.7608 | 25.8671 | 3.3813 | 47.058925 | 25.6847625 | 3.37
7/28/2009 12:06:32 | 2009-07-28 12:06 | 76.001 | 76.445 | 75.6317 | 68.5234 | 71.4117 | 73.9546 | 48.7915 | 48.4158 | 47.2086 | 45.76 | 44.9492 | 45.5126 | 47.1402 | 48.7312 | 25.8837 | 26.2262 | 25.7853 | 25.3006 | 25.0673 | 25.6141 | 25.7676 | 25.8839 | 3.3726 | 47.0636375 | 25.6910875 | 3.37
| Indiviual sensor average | 75.93974 | 76.92452 | 75.79196 | 68.5063 | 70.69839 | 73.56098 | 48.71517 | 48.32628 | 47.13187 | 45.67466 | 44.86854 | 45.43658 | 47.07512 | 48.62964 | 25.82608 | 26.17714 | 25.73935 | 25.2593 | 25.01751 | 25.56718 | 25.71766 | 25.84705 | 3.365754 | 46.98223 | 25.64391 | 3.37